## scan_summary
Scan ID | Technique | Title | Charge | µAmps min | µAmps max | Volts min | Volts max | Notes
158 | ChronoPotentiometry | Na Halfcell 01 | -0.00165890874 | -25.1666 | -20.5624 | -1.00025 | -0.474666
159 | ChronoPotentiometry | Na Halfcell 01 | -0.1789825 | -29.4638 | -23.6319 | -3.05019 | -0.616506 | TS208-217; follow with TS220-224
161 | ChronoPotentiometry | Na Halfcell 2-2 | -0.08227549 | -28.8499 | -21.0228 | -1.99864 | 0.426122 | Optimizing current for CP scans
162 | ChronoPotentiometry | Na Halfcell 2-2 | -0.0111744958 | -100.522 | -91.3135 | -5.10696 | -1.51065 | …
163 | ChronoPotentiometry | Na Halfcell 2-2 | -0.0046939876 | -99.908 | -99.2941 | -5.10696 | -4.59732 | …
164 | ChronoPotentiometry | Na Halfcell 2-2 | -0.05027812 | -50.0292 | -49.5688 | -3.83306 | -3.47837 | ..
165 | ChronoAmperometry | Na Halfcell 2-2 | -1.537799 | -6932.81 | -54.7869 | -4.19817 | -3.59739 | Optimising potential for CA scans
166 | ChronoAmperometry | Na Halfcell 2-2 | -1.453667 | -3154.32 | -59.3911 | -3.59777 | -3.59739 | …
167 | ChronoAmperometry | Na Halfcell 2-2 | -1.073974 | -828.598 | -19.9735 | -3.59739 | -2.99851 | …
168 | ChronoAmperometry | Na Halfcell 2-2 | -0.7691773307 | -1543.48 | -14.6963 | -3.79752 | -2.99813 | ???
169 | ChronoAmperometry | Na Halfcell 2-2 | -1.272340805 | -991.893 | -329.35 | -3.69764 | -3.69726 | ???
170 | ChronoAmperometry | Na Halfcell 2-2 | -0.830258705 | -1198.47 | -445.529 | -3.59739 | -3.59701 | ???
176 | Mixed Mode | Na Halfcell 2-2 | 0.02905977 | -0.303966 | 241.263 | -2.87455 | 6.11396 | Trying to find current that won't exceed breakdown voltage.
177 | Mixed Mode | Na Halfcell 2-2 | 0.01469825 | -0.150493 | 71.9818 | -0.485869 | 6.17699
178 | Mixed Mode | Na Halfcell 2-2 | 0.1583303 | -1.2248 | 42.0546 | 0.93215 | 6.19048 | Begin TS300 series.
179 | Mixed Mode | Na Halfcell 2-2 | 2.970016 | -1.07133 | 277.943 | 2.9656 | 10.0189 | Ramped to constant 278 µA (TS310-329)
180 | Mixed Mode | Na Halfcell 2-2 | 1.293424 | 265.665 | 284.389 | 7.33244 | 10.2942 | Continued… (TS330-339)
182 | ChronoAmperometry | Na Halfcell 2-2 | 0.00013014664 | 1.69118 | 3.37939 | 3.29713 | 3.29751 | Desodiation
183 | ChronoAmperometry | Na Halfcell 2-2 | 0.00054659647 | 5.83496 | 11.9739 | 3.49688 | 3.49726
184 | ChronoAmperometry | Na Halfcell 2-2 | 0.01995769 | 3.37939 | 16.885 | 3.79689 | 3.79727
185 | ChronoAmperometry | Na Halfcell 2-2 | 0.0007653601 | 13.5086 | 20.8753 | 4.19754 | 4.19792
186 | ChronoPotentiometry | Na Halfcell 2-2 | 0.0059753457 | 98.3792 | 100.221 | 6.81445 | 7.08522
187 | ChronoAmperometry | Na Halfcell 2-2 | 0.0105152904 | 15.6572 | 22.8705 | 4.19754 | 4.19792
188 | ChronoAmperometry | Na Halfcell 2-2 | 1.150907046 | 217.781 | 898.434 | 9.49365 | 9.49441 | Desodiation (TS341-343)
189 | ChronoAmperometry | Na Halfcell 2-2 | 0.013129175 | 211.182 | 276.561 | 9.49403 | 9.49441 | TS344